## Ø16.5×Ø14.5×25内正(PZT-51)(1-100)
Dimension： OD16.5*ID14.5*25mm |  |  |  | Material： PZT-51
Num | Radial Resonate Frequency | Anti-Resonate Frequency | Frequency Bandwidth | Status Capacitance | Dielectric Loss
| Fs(KHz) | Fp(KHz) | Fp-Fs(Hz) | C(pf) | tg△(%)
1 | 69.888 | 88 | 18112 | 21540 | 1.8
2 | 70.144 | 88.32 | 18176 | 21340 | 1.8
3 | 69.952 | 88.48 | 18528 | 21530 | 1.8
4 | 70.144 | 87.36 | 17216 | 23680 | 1.8
5 | 70.272 | 87.84 | 17568 | 22430 | 1.8
6 | 70.208 | 88 | 17792 | 22660 | 1.8
7 | 69.84 | 88 | 18160 | 21560 | 1.8
8 | 70.016 | 88.16 | 18144 | 21690 | 1.8
9 | 69.76 | 88 | 18240 | 22010 | 1.8
10 | 69.68 | 88.16 | 18480 | 22340 | 1.8
11 | 70.208 | 88.4 | 18192 | 21090 | 1.8
12 | 70.144 | 87.36 | 17216 | 23360 | 1.8
13 | 69.952 | 88.4 | 18448 | 21330 | 1.8
14 | 70.08 | 88.16 | 18080 | 21110 | 1.8
15 | 70.016 | 88.24 | 18224 | 21730 | 1.8
16 | 70.08 | 88.32 | 18240 | 21100 | 1.8
17 | 69.68 | 87.84 | 18160 | 21990 | 1.8
18 | 69.92 | 88 | 18080 | 22650 | 1.8
19 | 70.08 | 88.64 | 18560 | 21500 | 1.8
20 | 69.76 | 88 | 18240 | 21880 | 1.8
21 | 70.208 | 87.36 | 17152 | 23060 | 1.8
22 | 69.76 | 88.16 | 18400 | 21470 | 1.8
23 | 69.76 | 88.16 | 18400 | 21330 | 1.8
24 | 69.68 | 88.32 | 18640 | 21500 | 1.8
25 | 69.2 | 87.84 | 18640 | 22930 | 1.8
26 | 70 | 88.4 | 18400 | 21180 | 1.8
27 | 70.272 | 88.16 | 17888 | 21470 | 1.8
28 | 70 | 87.2 | 17200 | 23970 | 1.8
29 | 69.84 | 88 | 18160 | 21900 | 1.8
30 | 70.208 | 88.24 | 18032 | 21300 | 1.8
31 | 69.84 | 88.24 | 18400 | 21140 | 1.8
32 | 70.272 | 87.68 | 17408 | 22500 | 1.8
33 | 70.208 | 88.48 | 18272 | 21350 | 1.8
34 | 69.68 | 88.24 | 18560 | 22100 | 1.8
35 | 69.68 | 88.16 | 18480 | 21940 | 1.8
36 | 69.6 | 88 | 18400 | 22720 | 1.8
37 | 69.952 | 88.4 | 18448 | 21330 | 1.8
38 | 70.08 | 87.36 | 17280 | 23390 | 1.8
39 | 70.144 | 88 | 17856 | 22880 | 1.8
40 | 70.016 | 88.4 | 18384 | 21030 | 1.8
41 | 69.6 | 88.24 | 18640 | 21630 | 1.8
42 | 70.08 | 87.36 | 17280 | 23330 | 1.8
43 | 70.144 | 87.68 | 17536 | 22520 | 1.8
44 | 70.016 | 88.32 | 18304 | 21230 | 1.8
45 | 69.6 | 88.48 | 18880 | 21400 | 1.8
46 | 69.68 | 88.16 | 18480 | 21620 | 1.8
47 | 69.76 | 87.84 | 18080 | 21920 | 1.8
48 | 69.68 | 87.84 | 18160 | 22520 | 1.8
49 | 70.272 | 89.04 | 18768 | 20520 | 1.8
50 | 69.6 | 88 | 18400 | 22240 | 1.8
51 | 70.016 | 88.64 | 18624 | 21180 | 1.8
52 | 70.08 | 88.4 | 18320 | 21050 | 1.8
53 | 69.76 | 88 | 18240 | 22310 | 1.8
54 | 69.92 | 88.64 | 18720 | 21930 | 1.8
55 | 69.44 | 87.84 | 18400 | 22790 | 1.8
56 | 70.272 | 87.36 | 17088 | 23110 | 1.8
57 | 69.92 | 87.44 | 17520 | 23560 | 1.8
58 | 70.144 | 87.68 | 17536 | 23160 | 1.8
59 | 70.272 | 87.76 | 17488 | 22770 | 1.8
60 | 70.336 | 87.76 | 17424 | 22800 | 1.8
61 | 70.336 | 88.32 | 17984 | 20730 | 1.8
62 | 69.68 | 88.08 | 18400 | 22050 | 1.8
63 | 70.4 | 87.76 | 17360 | 22810 | 1.8
64 | 69.76 | 88.64 | 18880 | 21970 | 1.8
65 | 70.4 | 87.68 | 17280 | 22750 | 1.8
66 | 70.48 | 87.6 | 17120 | 22350 | 1.8
67 | 70.48 | 88 | 17520 | 22060 | 1.8
68 | 70 | 88.32 | 18320 | 21150 | 1.8
69 | 70.016 | 88.32 | 18304 | 21220 | 1.8
70 | 70.208 | 88.24 | 18032 | 21110 | 1.8
71 | 70 | 88.16 | 18160 | 21200 | 1.8
72 | 70.08 | 88.48 | 18400 | 21380 | 1.8
73 | 70.4 | 87.36 | 16960 | 23420 | 1.8
74 | 69.952 | 88.16 | 18208 | 21170 | 1.8
75 | 69.84 | 87.84 | 18000 | 21460 | 1.8
76 | 69.84 | 88 | 18160 | 21660 | 1.8
77 | 70.08 | 88.32 | 18240 | 21260 | 1.8
78 | 70.08 | 88 | 17920 | 22310 | 1.8
79 | 70.272 | 87.04 | 16768 | 24100 | 1.8
80 | 70.272 | 87.52 | 17248 | 23120 | 1.8
81 | 70.144 | 88.24 | 18096 | 20910 | 1.8
82 | 70.08 | 88.16 | 18080 | 21090 | 1.8
83 | 70.208 | 87.6 | 17392 | 21380 | 1.8
84 | 70.208 | 87.36 | 17152 | 23920 | 1.8
85 | 69.76 | 87.84 | 18080 | 21880 | 1.8
86 | 70.208 | 87.2 | 16992 | 23580 | 1.8
87 | 69.76 | 88 | 18240 | 21830 | 1.8
88 | 70.336 | 87.76 | 17424 | 22290 | 1.8
89 | 70.272 | 87.68 | 17408 | 22350 | 1.8
90 | 70.144 | 87.68 | 17536 | 23040 | 1.8
91 | 70.144 | 87.44 | 17296 | 23260 | 1.8
92 | 70.08 | 87.2 | 17120 | 23590 | 1.8
93 | 70.272 | 87.44 | 17168 | 23340 | 1.8
94 | 69.76 | 87.84 | 18080 | 21660 | 1.8
95 | 69.92 | 87.2 | 17280 | 24290 | 1.8
96 | 70.24 | 87.6 | 17360 | 23040 | 1.8
97 | 70.4 | 87.2 | 16800 | 23590 | 1.8
98 | 70.272 | 87.2 | 16928 | 23950 | 1.8
99 | 69.92 | 88.32 | 18400 | 21260 | 1.8
100 | 70.208 | 87.68 | 17472 | 22660 | 1.8
Testing date：2021-12-13
Manufacturer： Zibo Yuhai Electronic Ceramic Co.,Ltd.